## Sheet1
Diameter | Length | Temperature | Proportion
2.5 | 100 | 900 | 0
2.5 | 100 | 1000 | 0
2.5 | 100 | 1100 | 0
2.5 | 100 | 1200 | 0
2.5 | 100 | 1300 | 0
2.5 | 100 | 1400 | 0
2.5 | 100 | 1500 | 0
2.5 | 100 | 1600 | 0
2.5 | 100 | 1700 | 0
2.5 | 100 | 1800 | 0
2.5 | 100 | 1900 | 0
2.5 | 100 | 2000 | 0.0024937656
2.5 | 100 | 2100 | 0.016625104
2.5 | 100 | 2200 | 0.029925187
2.5 | 100 | 2300 | 0.03990025
2.5 | 100 | 2400 | 0.051537823
2.5 | 100 | 2500 | 0.0615128853
2.5 | 100 | 2600 | 0.0706566926
2.5 | 100 | 2700 | 0.079800499
2.5 | 100 | 2800 | 0.090606816
2.5 | 100 | 2900 | 0.098088113
2.5 | 100 | 3000 | 0.10723192
2.5 | 100 | 3100 | 0.11637573
2.5 | 100 | 3200 | 0.12302577
2.5 | 100 | 3300 | 0.13216958
2.5 | 100 | 3400 | 0.13881962
2.5 | 100 | 3500 | 0.14713217
2.5 | 100 | 3600 | 0.15461347
2.5 | 100 | 3700 | 0.16209476
2.5 | 100 | 3800 | 0.16957606
2.5 | 100 | 3900 | 0.1762261
2.5 | 100 | 4000 | 0.18287614
2.5 | 100 | 4100 | 0.18952618
2.5 | 100 | 4200 | 0.19451372
2.5 | 100 | 4300 | 0.2003325
2.5 | 100 | 4400 | 0.20532003
2.5 | 100 | 4500 | 0.21197007
2.5 | 100 | 4600 | 0.21862012
2.5 | 100 | 4700 | 0.22277639
2.5 | 100 | 4800 | 0.22942643
2.5 | 100 | 4900 | 0.23358271
2.5 | 100 | 5000 | 0.23857024
2.5 | 100 | 5100 | 0.24522028
2.5 | 100 | 5200 | 0.24937656
2.5 | 100 | 5300 | 0.2560266
2.5 | 100 | 5400 | 0.25852037
2.5 | 100 | 5500 | 0.26517041
2.5 | 100 | 5600 | 0.26932668
2.5 | 100 | 5700 | 0.27348296
2.5 | 100 | 5800 | 0.27847049
2.5 | 100 | 5900 | 0.28262677
2.5 | 100 | 6000 | 0.28678304
2.5 | 100 | 6100 | 0.29177057
2.5 | 100 | 6200 | 0.29592685
2.5 | 100 | 6300 | 0.29842062
2.5 | 100 | 6400 | 0.30257689
2.5 | 100 | 6500 | 0.30922693
2.5 | 90 | 900 | 0
2.5 | 90 | 1000 | 0
2.5 | 90 | 1100 | 0
2.5 | 90 | 1200 | 0
2.5 | 90 | 1300 | 0
2.5 | 90 | 1400 | 0
2.5 | 90 | 1500 | 0
2.5 | 90 | 1600 | 0
2.5 | 90 | 1700 | 0
2.5 | 90 | 1800 | 0
2.5 | 90 | 1900 | 0
2.5 | 90 | 2000 | 0.0027700831
2.5 | 90 | 2100 | 0.018467221
2.5 | 90 | 2200 | 0.033240997
2.5 | 90 | 2300 | 0.04432133
2.5 | 90 | 2400 | 0.057248384
2.5 | 90 | 2500 | 0.068328717
2.5 | 90 | 2600 | 0.078485688
2.5 | 90 | 2700 | 0.088642659
2.5 | 90 | 2800 | 0.10064635
2.5 | 90 | 2900 | 0.1089566
2.5 | 90 | 3000 | 0.11911357
2.5 | 90 | 3100 | 0.12927054
2.5 | 90 | 3200 | 0.13665743
2.5 | 90 | 3300 | 0.1468144
2.5 | 90 | 3400 | 0.15420129
2.5 | 90 | 3500 | 0.16158818
2.5 | 90 | 3600 | 0.17174515
2.5 | 90 | 3700 | 0.17913204
2.5 | 90 | 3800 | 0.18651893
2.5 | 90 | 3900 | 0.19575254
2.5 | 90 | 4000 | 0.20129271
2.5 | 90 | 4100 | 0.20867959
2.5 | 90 | 4200 | 0.21606648
2.5 | 90 | 4300 | 0.22253001
2.5 | 90 | 4400 | 0.22807018
2.5 | 90 | 4500 | 0.23545706
2.5 | 90 | 4600 | 0.24099723
2.5 | 90 | 4700 | 0.24746076
2.5 | 90 | 4800 | 0.25484765
2.5 | 90 | 4900 | 0.25946445
2.5 | 90 | 5000 | 0.26500462
2.5 | 90 | 5100 | 0.27054478
2.5 | 90 | 5200 | 0.27700831
2.5 | 90 | 5300 | 0.2843952
2.5 | 90 | 5400 | 0.28716528
2.5 | 90 | 5500 | 0.29270545
2.5 | 90 | 5600 | 0.29916898
2.5 | 90 | 5700 | 0.30378578
2.5 | 90 | 5800 | 0.30932595
2.5 | 90 | 5900 | 0.31394275
2.5 | 90 | 6000 | 0.31855956
2.5 | 90 | 6100 | 0.32317636
2.5 | 90 | 6200 | 0.32871653
2.5 | 90 | 6300 | 0.33148661
2.5 | 90 | 6400 | 0.33610342
2.5 | 90 | 6500 | 0.34164358
2.5 | 80 | 900 | 0
2.5 | 80 | 1000 | 0
2.5 | 80 | 1100 | 0
2.5 | 80 | 1200 | 0
2.5 | 80 | 1300 | 0
2.5 | 80 | 1400 | 0
2.5 | 80 | 1500 | 0
2.5 | 80 | 1600 | 0
2.5 | 80 | 1700 | 0
2.5 | 80 | 1800 | 0
2.5 | 80 | 1900 | 0
2.5 | 80 | 2000 | 0.0031152648
2.5 | 80 | 2100 | 0.020768432
2.5 | 80 | 2200 | 0.037383178
2.5 | 80 | 2300 | 0.049844237
2.5 | 80 | 2400 | 0.064382139
2.5 | 80 | 2500 | 0.076843198
2.5 | 80 | 2600 | 0.088265836
2.5 | 80 | 2700 | 0.099688474
2.5 | 80 | 2800 | 0.11318795
2.5 | 80 | 2900 | 0.12253375
2.5 | 80 | 3000 | 0.13395639
2.5 | 80 | 3100 | 0.14537902
2.5 | 80 | 3200 | 0.1536864
2.5 | 80 | 3300 | 0.16510903
2.5 | 80 | 3400 | 0.17341641
2.5 | 80 | 3500 | 0.18172378
2.5 | 80 | 3600 | 0.19314642
2.5 | 80 | 3700 | 0.20145379
2.5 | 80 | 3800 | 0.20976116
2.5 | 80 | 3900 | 0.22014538
2.5 | 80 | 4000 | 0.22637591
2.5 | 80 | 4100 | 0.23468328
2.5 | 80 | 4200 | 0.24299065
2.5 | 80 | 4300 | 0.25025961
2.5 | 80 | 4400 | 0.25649013
2.5 | 80 | 4500 | 0.26479751
2.5 | 80 | 4600 | 0.27102804
2.5 | 80 | 4700 | 0.27829699
2.5 | 80 | 4800 | 0.28660436
2.5 | 80 | 4900 | 0.29179647
2.5 | 80 | 5000 | 0.298027
2.5 | 80 | 5100 | 0.30425753
2.5 | 80 | 5200 | 0.31152648
2.5 | 80 | 5300 | 0.31983385
2.5 | 80 | 5400 | 0.32294912
2.5 | 80 | 5500 | 0.32917965
2.5 | 80 | 5600 | 0.3364486
2.5 | 80 | 5700 | 0.34164071
2.5 | 80 | 5800 | 0.34787124
2.5 | 80 | 5900 | 0.35306334
2.5 | 80 | 6000 | 0.35825545
2.5 | 80 | 6100 | 0.36448598
2.5 | 80 | 6200 | 0.36967809
2.5 | 80 | 6300 | 0.37279335
2.5 | 80 | 6400 | 0.37798546
2.5 | 80 | 6500 | 0.38421599
2.5 | 70 | 1000 | 0
2.5 | 70 | 1500 | 0
2.5 | 70 | 2000 | 0.0035587189
2.5 | 70 | 2100 | 0.023724792
2.5 | 70 | 2500 | 0.087781732
2.5 | 70 | 3000 | 0.15302491
2.5 | 70 | 3500 | 0.20759193
2.5 | 70 | 4000 | 0.25978648
2.5 | 70 | 4500 | 0.3024911
2.5 | 70 | 5000 | 0.34045077
2.5 | 70 | 5500 | 0.3772242
2.5 | 70 | 6000 | 0.40925267
2.5 | 70 | 6500 | 0.4400949
2.5 | 60 | 1000 | 0
2.5 | 60 | 1500 | 0
2.5 | 60 | 2000 | 0.0041493776
2.5 | 60 | 2100 | 0.027662517
2.5 | 60 | 2500 | 0.10235131
2.5 | 60 | 3000 | 0.17842324
2.5 | 60 | 3500 | 0.24204703
2.5 | 60 | 4000 | 0.30428769
2.5 | 60 | 4500 | 0.3526971
2.5 | 60 | 5000 | 0.39695712
2.5 | 60 | 5500 | 0.43983402
2.5 | 60 | 6000 | 0.47717842
2.5 | 60 | 6500 | 0.51175657
2.5 | 50 | 1000 | 0
2.5 | 50 | 1500 | 0
2.5 | 50 | 2000 | 0.0049751244
2.5 | 50 | 2100 | 0.033167496
2.5 | 50 | 2500 | 0.12271973
2.5 | 50 | 3000 | 0.21393035
2.5 | 50 | 3500 | 0.29021559
2.5 | 50 | 4000 | 0.36484245
2.5 | 50 | 4500 | 0.42288557
2.5 | 50 | 5000 | 0.47595357
2.5 | 50 | 5500 | 0.52902156
2.5 | 50 | 6000 | 0.5721393
2.5 | 50 | 6500 | 0.61525705
2.5 | 40 | 1000 | 0
2.5 | 40 | 1500 | 0
2.5 | 40 | 2000 | 0.0062111801
2.5 | 40 | 2100 | 0.041407867
2.5 | 40 | 2500 | 0.15320911
2.5 | 40 | 3000 | 0.26708075
2.5 | 40 | 3500 | 0.36231884
2.5 | 40 | 4000 | 0.45548654
2.5 | 40 | 4500 | 0.52795031
2.5 | 40 | 5000 | 0.5942029
2.5 | 40 | 5500 | 0.65838509
2.5 | 40 | 6000 | 0.71014493
2.5 | 40 | 6500 | 0.74327122
2.5 | 30 | 1000 | 0
2.5 | 30 | 1500 | 0
2.5 | 30 | 2000 | 0.0082644628
2.5 | 30 | 2100 | 0.055096419
2.5 | 30 | 2500 | 0.20385675
2.5 | 30 | 3000 | 0.3553719
2.5 | 30 | 3500 | 0.48209366
2.5 | 30 | 4000 | 0.60606061
2.5 | 30 | 4500 | 0.69146006
2.5 | 30 | 5000 | 0.75206612
2.5 | 30 | 5500 | 0.79063361
2.5 | 30 | 6000 | 0.80165289
2.5 | 30 | 6500 | 0.80165289
3.5 | 100 | 1000 | 0
3.5 | 100 | 1500 | 0
3.5 | 100 | 2000 | 0.0035169988
3.5 | 100 | 2100 | 0.032825322
3.5 | 100 | 2500 | 0.11723329
3.5 | 100 | 3000 | 0.20867526
3.5 | 100 | 3500 | 0.28487691
3.5 | 100 | 4000 | 0.35052755
3.5 | 100 | 4500 | 0.4126612
3.5 | 100 | 5000 | 0.46307151
3.5 | 100 | 5500 | 0.50996483
3.5 | 100 | 6000 | 0.55568581
3.5 | 100 | 6500 | 0.5943728
3.5 | 70 | 1000 | 0
3.5 | 70 | 1500 | 0
3.5 | 70 | 2000 | 0.0049751244
3.5 | 70 | 2100 | 0.032825322
3.5 | 70 | 2500 | 0.16915423
3.5 | 70 | 3000 | 0.29684909
3.5 | 70 | 3500 | 0.40298507
3.5 | 70 | 4000 | 0.50414594
3.5 | 70 | 4500 | 0.58374793
3.5 | 70 | 5000 | 0.66334992
3.5 | 70 | 5500 | 0.72139303
3.5 | 70 | 6000 | 0.76119403
3.5 | 70 | 6500 | 0.79104478
3.5 | 50 | 1000 | 0
3.5 | 50 | 1500 | 0
3.5 | 50 | 2000 | 0.0069284065
3.5 | 50 | 2100 | 0.064665127
3.5 | 50 | 2500 | 0.23556582
3.5 | 50 | 3000 | 0.41339492
3.5 | 50 | 3500 | 0.56351039
3.5 | 50 | 4000 | 0.69053118
3.5 | 50 | 4500 | 0.76443418
3.5 | 50 | 5000 | 0.80138568
3.5 | 50 | 5500 | 0.80138568
3.5 | 50 | 6000 | 0.80138568
3.5 | 50 | 6500 | 0.80138568
3.5 | 30 | 1000 | 0
3.5 | 30 | 1500 | 0
3.5 | 30 | 2000 | 0.011406844
3.5 | 30 | 2100 | 0.10646388
3.5 | 30 | 2500 | 0.39543726
3.5 | 30 | 3000 | 0.65019011
3.5 | 30 | 3500 | 0.78707224
3.5 | 30 | 4000 | 0.80228137
3.5 | 30 | 4500 | 0.80228137
3.5 | 30 | 5000 | 0.80228137
3.5 | 30 | 5500 | 0.80228137
3.5 | 30 | 6000 | 0.80228137
3.5 | 30 | 6500 | 0.80228137
4.5 | 100 | 1000 | 0
4.5 | 100 | 1500 | 0
4.5 | 100 | 2000 | 0.0044576523
4.5 | 100 | 2100 | 0.053491828
4.5 | 100 | 2500 | 0.19316493
4.5 | 100 | 3000 | 0.34175334
4.5 | 100 | 3500 | 0.46508172
4.5 | 100 | 4000 | 0.5794948
4.5 | 100 | 4500 | 0.67459138
4.5 | 100 | 5000 | 0.74145617
4.5 | 100 | 5500 | 0.78306092
4.5 | 100 | 6000 | 0.80089153
4.5 | 100 | 6500 | 0.80089153
4.5 | 100 | 1000 | 0
4.5 | 100 | 1500 | 0
4.5 | 100 | 2000 | 0.0063424947
4.5 | 100 | 2100 | 0.076109937
4.5 | 100 | 2500 | 0.27484144
4.5 | 100 | 3000 | 0.48625793
4.5 | 100 | 3500 | 0.65750529
4.5 | 100 | 4000 | 0.76321353
4.5 | 100 | 4500 | 0.8012685
4.5 | 100 | 5000 | 0.8012685
4.5 | 100 | 5500 | 0.8012685
4.5 | 100 | 6000 | 0.8012685
4.5 | 100 | 6500 | 0.8012685
4.5 | 50 | 1000 | 0
4.5 | 50 | 1500 | 0
4.5 | 50 | 2000 | 0.009009009
4.5 | 50 | 2100 | 0.10510511
4.5 | 50 | 2500 | 0.38138138
4.5 | 50 | 3000 | 0.65165165
4.5 | 50 | 3500 | 0.8018018
4.5 | 50 | 4000 | 0.8018018
4.5 | 50 | 4500 | 0.8018018
4.5 | 50 | 5000 | 0.8018018
4.5 | 50 | 5500 | 0.8018018
4.5 | 50 | 6000 | 0.8018018
4.5 | 50 | 6500 | 0.8018018
4.5 | 30 | 1000 | 0
4.5 | 30 | 1500 | 0
4.5 | 30 | 2000 | 0.014778325
4.5 | 30 | 2100 | 0.1773399
4.5 | 30 | 2500 | 0.59605911
4.5 | 30 | 3000 | 0.80295567
4.5 | 30 | 3500 | 0.80295567
4.5 | 30 | 4000 | 0.80295567
4.5 | 30 | 4500 | 0.80295567
4.5 | 30 | 5000 | 0.80295567
4.5 | 30 | 5500 | 0.80295567
4.5 | 30 | 6000 | 0.80295567
4.5 | 30 | 6500 | 0.80295567
5.5 | 100 | 1000 | 0
5.5 | 100 | 1500 | 0
5.5 | 100 | 2000 | 0.0054249548
5.5 | 100 | 2100 | 0.077757685
5.5 | 100 | 2500 | 0.28390597
5.5 | 100 | 3000 | 0.5045208
5.5 | 100 | 3500 | 0.68173599
5.5 | 100 | 4000 | 0.77938517
5.5 | 100 | 4500 | 0.80108499
5.5 | 100 | 5000 | 0.80108499
5.5 | 100 | 5500 | 0.80108499
5.5 | 100 | 6000 | 0.80108499
5.5 | 100 | 6500 | 0.80108499
5.5 | 70 | 1000 | 0
5.5 | 70 | 1500 | 0
5.5 | 70 | 2000 | 0.0078328982
5.5 | 70 | 2100 | 0.11227154
5.5 | 70 | 2500 | 0.4073107
5.5 | 70 | 3000 | 0.68668407
5.5 | 70 | 3500 | 0.80156658
5.5 | 70 | 4000 | 0.80156658
5.5 | 70 | 4500 | 0.80156658
5.5 | 70 | 5000 | 0.80156658
5.5 | 70 | 5500 | 0.80156658
5.5 | 70 | 6000 | 0.80156658
5.5 | 70 | 6500 | 0.80156658
5.5 | 50 | 1000 | 0
5.5 | 50 | 1500 | 0
5.5 | 50 | 2000 | 0.010989011
5.5 | 50 | 2100 | 0.15750916
5.5 | 50 | 2500 | 0.56043956
5.5 | 50 | 3000 | 0.8021978
5.5 | 50 | 3500 | 0.8021978
5.5 | 50 | 4000 | 0.8021978
5.5 | 50 | 4500 | 0.8021978
5.5 | 50 | 5000 | 0.8021978
5.5 | 50 | 5500 | 0.8021978
5.5 | 50 | 6000 | 0.8021978
5.5 | 50 | 6500 | 0.8021978
5.5 | 30 | 1000 | 0
5.5 | 30 | 1500 | 0
5.5 | 30 | 2000 | 0.015151515
5.5 | 30 | 2100 | 0.26136364
5.5 | 30 | 2500 | 0.65151515
5.5 | 30 | 3000 | 0.82575758
5.5 | 30 | 3500 | 0.84848485
5.5 | 30 | 4000 | 0.84848485
5.5 | 30 | 4500 | 0.84848485
5.5 | 30 | 5000 | 0.84848485
5.5 | 30 | 5500 | 0.84848485
5.5 | 30 | 6000 | 0.84848485
5.5 | 30 | 6500 | 0.84848485
3 | 80 | 1000 | 0
3 | 80 | 1500 | 0
3 | 80 | 2000 | 0.00373599
3 | 80 | 2500 | 0.11083437
3 | 80 | 3000 | 0.19302615
3 | 80 | 3500 | 0.26276463
3 | 80 | 4000 | 0.3237858
3 | 80 | 4500 | 0.37982565
3 | 80 | 5000 | 0.42590286
3 | 80 | 5500 | 0.47198007
3 | 80 | 6000 | 0.51183064
3 | 80 | 6500 | 0.54919054
3 | 60 | 1000 | 0
3 | 60 | 1500 | 0
3 | 60 | 2000 | 0.0049751244
3 | 60 | 2500 | 0.14759536
3 | 60 | 3000 | 0.25704809
3 | 60 | 3500 | 0.34991708
3 | 60 | 4000 | 0.43117745
3 | 60 | 4500 | 0.50580431
3 | 60 | 5000 | 0.56716418
3 | 60 | 5500 | 0.62852405
3 | 60 | 6000 | 0.68159204
3 | 60 | 6500 | 0.72470978
3 | 40 | 1000 | 0
3 | 40 | 1500 | 0
3 | 40 | 2000 | 0.0074441687
3 | 40 | 2500 | 0.22084367
3 | 40 | 3000 | 0.38461538
3 | 40 | 3500 | 0.5235732
3 | 40 | 4000 | 0.6426799
3 | 40 | 4500 | 0.72704715
3 | 40 | 5000 | 0.78163772
3 | 40 | 5500 | 0.80148883
3 | 40 | 6000 | 0.80148883
3 | 40 | 6500 | 0.80148883
4 | 80 | 1000 | 0
4 | 80 | 1500 | 0
4 | 80 | 2000 | 0.0049751244
4 | 80 | 2500 | 0.1907131
4 | 80 | 3000 | 0.33499171
4 | 80 | 3500 | 0.46268657
4 | 80 | 4000 | 0.57048093
4 | 80 | 4500 | 0.66666667
4 | 80 | 5000 | 0.73797678
4 | 80 | 5500 | 0.77777778
4 | 80 | 6000 | 0.80099502
4 | 80 | 6500 | 0.80099502
4 | 60 | 1000 | 0
4 | 60 | 1500 | 0
4 | 60 | 2000 | 0.0066225166
4 | 60 | 2500 | 0.25386313
4 | 60 | 3000 | 0.44591611
4 | 60 | 3500 | 0.61589404
4 | 60 | 4000 | 0.73068433
4 | 60 | 4500 | 0.79249448
4 | 60 | 5000 | 0.8013245
4 | 60 | 5500 | 0.8013245
4 | 60 | 6000 | 0.8013245
4 | 60 | 6500 | 0.8013245
4 | 40 | 1000 | 0
4 | 40 | 1500 | 0
4 | 40 | 2000 | 0.0099009901
4 | 40 | 2500 | 0.37953795
4 | 40 | 3000 | 0.64356436
4 | 40 | 3500 | 0.78877888
4 | 40 | 4000 | 0.8019802
4 | 40 | 4500 | 0.8019802
4 | 40 | 5000 | 0.8019802
4 | 40 | 5500 | 0.8019802
4 | 40 | 6000 | 0.8019802
4 | 40 | 6500 | 0.8019802
5 | 80 | 1000 | 0
5 | 80 | 1500 | 0
5 | 80 | 2000 | 0.0062111801
5 | 80 | 2500 | 0.29399586
5 | 80 | 3000 | 0.52380952
5 | 80 | 3500 | 0.69772257
5 | 80 | 4000 | 0.79296066
5 | 80 | 4500 | 0.80124224
5 | 80 | 5000 | 0.80124224
5 | 80 | 5500 | 0.80124224
5 | 80 | 6000 | 0.80124224
5 | 80 | 6500 | 0.80124224
5 | 60 | 1000 | 0
5 | 60 | 1500 | 0
5 | 60 | 2000 | 0.0082644628
5 | 60 | 2500 | 0.39118457
5 | 60 | 3000 | 0.66942149
5 | 60 | 3500 | 0.80165289
5 | 60 | 4000 | 0.80165289
5 | 60 | 4500 | 0.80165289
5 | 60 | 5000 | 0.80165289
5 | 60 | 5500 | 0.80165289
5 | 60 | 6000 | 0.80165289
5 | 60 | 6500 | 0.80165289
5 | 40 | 1000 | 0
5 | 40 | 1500 | 0
5 | 40 | 2000 | 0.012345679
5 | 40 | 2500 | 0.56378601
5 | 40 | 3000 | 0.80246914
5 | 40 | 3500 | 0.80246914
5 | 40 | 4000 | 0.80246914
5 | 40 | 4500 | 0.80246914
5 | 40 | 5000 | 0.80246914
5 | 40 | 5500 | 0.80246914
5 | 40 | 6000 | 0.80246914
5 | 40 | 6500 | 0.80246914
3 | 100 | 1000 | 0
3 | 100 | 1500 | 0
3 | 100 | 2000 | 0.0029910269
3 | 100 | 2500 | 0.088733799
3 | 100 | 3000 | 0.15453639
3 | 100 | 3500 | 0.21036889
3 | 100 | 4000 | 0.25922233
3 | 100 | 4500 | 0.30408774
3 | 100 | 5000 | 0.34097707
3 | 100 | 5500 | 0.3778664
3 | 100 | 6000 | 0.40977069
3 | 100 | 6500 | 0.43968096
3 | 70 | 1000 | 0
3 | 70 | 1500 | 0
3 | 70 | 2000 | 0.0042674253
3 | 70 | 2500 | 0.12660028
3 | 70 | 3000 | 0.22048364
3 | 70 | 3500 | 0.30014225
3 | 70 | 4000 | 0.36984353
3 | 70 | 4500 | 0.43385491
3 | 70 | 5000 | 0.48648649
3 | 70 | 5500 | 0.53911807
3 | 70 | 6000 | 0.58463727
3 | 70 | 6500 | 0.62731152
3 | 50 | 1000 | 0
3 | 50 | 1500 | 0
3 | 50 | 2000 | 0.0059642147
3 | 50 | 2500 | 0.17693837
3 | 50 | 3000 | 0.30815109
3 | 50 | 3500 | 0.4194831
3 | 50 | 4000 | 0.51689861
3 | 50 | 4500 | 0.60636183
3 | 50 | 5000 | 0.68190855
3 | 50 | 5500 | 0.73757455
3 | 50 | 6000 | 0.77335984
3 | 50 | 6500 | 0.80119284
3 | 30 | 1000 | 0
3 | 30 | 1500 | 0
3 | 30 | 2000 | 0.0099009901
3 | 30 | 2500 | 0.29372937
3 | 30 | 3000 | 0.51155116
3 | 30 | 3500 | 0.67656766
3 | 30 | 4000 | 0.7689769
3 | 30 | 4500 | 0.8019802
3 | 30 | 5000 | 0.8019802
3 | 30 | 5500 | 0.8019802
3 | 30 | 6000 | 0.8019802
3 | 30 | 6500 | 0.8019802
4 | 100 | 1000 | 0
4 | 100 | 1500 | 0
4 | 100 | 2000 | 0.0039840637
4 | 100 | 2500 | 0.15272244
4 | 100 | 3000 | 0.26826029
4 | 100 | 3500 | 0.37051793
4 | 100 | 4000 | 0.45683931
4 | 100 | 4500 | 0.53386454
4 | 100 | 5000 | 0.60159363
4 | 100 | 5500 | 0.66135458
4 | 100 | 6000 | 0.7184595
4 | 100 | 6500 | 0.75564409
4 | 70 | 1000 | 0
4 | 70 | 1500 | 0
4 | 70 | 2000 | 0.0056285178
4 | 70 | 2500 | 0.2195122
4 | 70 | 3000 | 0.38461538
4 | 70 | 3500 | 0.52908068
4 | 70 | 4000 | 0.64915572
4 | 70 | 4500 | 0.73733583
4 | 70 | 5000 | 0.78986867
4 | 70 | 5500 | 0.8011257
4 | 70 | 6000 | 0.8011257
4 | 70 | 6500 | 0.8011257
4 | 50 | 1000 | 0
4 | 50 | 1500 | 0
4 | 50 | 2000 | 0.0078328982
4 | 50 | 2500 | 0.30548303
4 | 50 | 3000 | 0.54046997
4 | 50 | 3500 | 0.7075718
4 | 50 | 4000 | 0.80156658
4 | 50 | 4500 | 0.80156658
4 | 50 | 5000 | 0.80156658
4 | 50 | 5500 | 0.80156658
4 | 50 | 6000 | 0.80156658
4 | 50 | 6500 | 0.80156658
4 | 30 | 1000 | 0
4 | 30 | 1500 | 0
4 | 30 | 2000 | 0.012875536
4 | 30 | 2500 | 0.50214592
4 | 30 | 3000 | 0.75107296
4 | 30 | 3500 | 0.80257511
4 | 30 | 4000 | 0.80257511
4 | 30 | 4500 | 0.80257511
4 | 30 | 5000 | 0.80257511
4 | 30 | 5500 | 0.80257511
4 | 30 | 6000 | 0.80257511
4 | 30 | 6500 | 0.80257511
5 | 100 | 1000 | 0
5 | 100 | 1500 | 0
5 | 100 | 2000 | 0.0049751244
5 | 100 | 2500 | 0.23548922
5 | 100 | 3000 | 0.41956882
5 | 100 | 3500 | 0.57711443
5 | 100 | 4000 | 0.70149254
5 | 100 | 4500 | 0.77446103
5 | 100 | 5000 | 0.80099502
5 | 100 | 5500 | 0.80099502
5 | 100 | 6000 | 0.80099502
5 | 100 | 6500 | 0.80099502
5 | 70 | 1000 | 0
5 | 70 | 1500 | 0
5 | 70 | 2000 | 0.0070921986
5 | 70 | 2500 | 0.3356974
5 | 70 | 3000 | 0.59810875
5 | 70 | 3500 | 0.74940898
5 | 70 | 4000 | 0.80141844
5 | 70 | 4500 | 0.80141844
5 | 70 | 5000 | 0.80141844
5 | 70 | 5500 | 0.80141844
5 | 70 | 6000 | 0.80141844
5 | 70 | 6500 | 0.80141844
5 | 50 | 1000 | 0
5 | 50 | 1500 | 0
5 | 50 | 2000 | 0.0099009901
5 | 50 | 2500 | 0.46864686
5 | 50 | 3000 | 0.7359736
5 | 50 | 3500 | 0.8019802
5 | 50 | 4000 | 0.8019802
5 | 50 | 4500 | 0.8019802
5 | 50 | 5000 | 0.8019802
5 | 50 | 5500 | 0.8019802
5 | 50 | 6000 | 0.8019802
5 | 50 | 6500 | 0.8019802
5 | 30 | 1000 | 0
5 | 30 | 1500 | 0
5 | 30 | 2000 | 0.014778325
5 | 30 | 2500 | 0.67487685
5 | 30 | 3000 | 0.80295567
5 | 30 | 3500 | 0.80295567
5 | 30 | 4000 | 0.80295567
5 | 30 | 4500 | 0.80295567
5 | 30 | 5000 | 0.80295567
5 | 30 | 5500 | 0.80295567
5 | 30 | 6000 | 0.80295567
5 | 30 | 6500 | 0.80295567